## Hardness Data
| HV10 | HV10 | HV10 | HV10 | HV10 | HV10 | HV10 | HV10 | HV10 | HV10 | HV10 | HV10 | HV10 | HV10 | HV10 | HV10 | HV10 | HV10 | HV10 | HV10
Steel Cold Drawn | 193.2 | 191.6 | 189.6 | 197.7 | 194.1 | 195.6 | 191.4 | 196.6 | 194.3 | 192.5 | 195.2 | 188.5 | 190.9 | 192.8 | 196.4 | 192.8 | 191.9 | 200.3 | 196.5 | 191.2
Steel Annealed | 116.1 | 116.1 | 118.3 | 118.5 | 122.4 | 122.1 | 116.9 | 113.9 | 117 | 108.7 | 115.1 | 120.5 | 124.6 | 125.3 | 120.8 | 124 | 129.7 | 120.9 | 119.4 | 126.3
Steel Normalised | 120.8 | 121.7 | 125.3 | 123.4 | 120.7 | 122.6 | 119 | 116.4 | 119 | 122.2 | 122.5 | 124.7 | 128.7 | 125.4 | 121.7 | 122.7 | 119.5 | 117.8 | 120.9 | 118.3

## Cold Drawn Steel
Temperature (°C) | Energy (J)
200 | 114
200 | 119
200 | 144
200 | 141
200 | 135
200 | 131
100 | 146
100 | 140
100 | 146
100 | 130
100 | 136
100 | 136
100 | 138
100 | 136
100 | 135
80 | 140
70 | 138
50 | 145
50 | 136
50 | 148
50 | 135
50 | 142
50 | 138
50 | 138
20 | 108
20 | 80
20 | 70
20 | 41
20 | 12
20 | 58
20 | 106
20 | 13
20 | 113
0 | 10
0 | 18
0 | 18
0 | 8
0 | 11
0 | 14
0 | 14
0 | 10
0 | 12
-20 | 9
-20 | 6
-20 | 8
-20 | 6
-20 | 5
-20 | 8
-20 | 4
-20 | 10
-20 | 8
-50 | 6
-50 | 4
-50 | 6
-50 | 6
-50 | 7
-50 | 6
-80 | 4
-80 | 4
-80 | 2
-80 | 4
-80 | 4
-80 | 5
-80 | 4
-80 | 2
-80 | 2
-195 | 2
-195 | 2
-195 | 2
-195 | 2
-195 | 2
-195 | 2

## Annealed Steel
Temperature (°C) | Energy (J)
200 | 248
200 | 258
200 | 264
200 | 256
200 | 264
200 | 258
100 | 266
100 | 242
100 | 274
100 | 268
100 | 267
100 | 254
100 | 266
100 | 272
80 | 260
70 | 246
50 | 290
50 | 290
50 | 290
50 | 250
50 | 278
50 | 264
20 | 42
20 | 298
20 | 154
20 | 305
20 | 83
20 | 290
20 | 72
20 | 112
20 | 102
0 | 20
0 | 74
0 | 32
0 | 318
0 | 34
0 | 36
0 | 36
0 | 28
0 | 118
-20 | 12
-20 | 20
-20 | 40
-20 | 19
-20 | 17
-20 | 18
-20 | 30
-20 | 14
-20 | 22
-50 | 4
-50 | 3
-50 | 4
-50 | 4
-50 | 4
-50 | 4
-80 | 3
-80 | 3
-80 | 4
-80 | 3
-80 | 6
-80 | 3
-80 | 4
-80 | 2
-80 | 2
-195 | 2
-195 | 2
-195 | 2
-195 | 2
-195 | 2
-195 | 2

## Normalised Steel
Temperature (°C) | Energy (J)
200 | 250
200 | 253
200 | 275
200 | 268
200 | 268
200 | 250
100 | 294
100 | 282
100 | 280
100 | 262
100 | 272
100 | 263
100 | 276
100 | 267
90 | 266
70 | 256
50 | 271
50 | 288
50 | 280
50 | 272
50 | 279
50 | 285
20 | 300
20 | 280
20 | 298
20 | 291
20 | 292
20 | 298
20 | 274
20 | 299
20 | 293
0 | 298
0 | 278
0 | 302
0 | 294
0 | 298
0 | 279
0 | 286
0 | 290
0 | 288
-20 | 300
-20 | 304
-20 | 287
-20 | 300
-20 | 308
-20 | 42
-20 | 294
-20 | 62
-20 | 290
-50 | 26
-50 | 14
-50 | 28
-50 | 12
-50 | 30
-50 | 38
-80 | 10
-80 | 10
-80 | 3
-80 | 11
-80 | 4
-80 | 10
-80 | 4
-80 | 7
-80 | 6
-195 | 2
-195 | 2
-195 | 2
-195 | 2
-195 | 2
-195 | 2

## Aluminium
Temperature (°C) | Energy (J)
200 | 34
200 | 32
200 | 34
200 | 32
200 | 32
200 | 32
100 | 34
100 | 22
100 | 31
100 | 34
100 | 33
100 | 32
100 | 32
100 | 32
100 | 32
80 | 34
70 | 33
50 | 32
50 | 34
50 | 33
50 | 32
50 | 32
50 | 34
50 | 34
20 | 32
20 | 34
20 | 30
20 | 34
20 | 33
20 | 34
20 | 31
20 | 32
20 | 31
0 | 32
0 | 32
0 | 34
0 | 34
0 | 30
0 | 32
0 | 32
0 | 32
0 | 32
-20 | 36
-20 | 33
-20 | 34
-20 | 33
-20 | 32
-20 | 31
-20 | 32
-20 | 32
-20 | 32
-50 | 34
-50 | 34
-50 | 32
-50 | 34
-50 | 34
-50 | 32
-80 | 32
-80 | 34
-80 | 32
-80 | 31
-80 | 22
-80 | 34
-80 | 32
-80 | 35
-80 | 33
-195 | 34
-195 | 30
-195 | 36
-195 | 32
-195 | 30
-195 | 32

## Zinc
Temperature (°C) | Energy (J)
200 | 20
200 | 12
200 | 4
200 | 10
200 | 10
200 | 4
100 | 15
100 | 4
100 | 6
100 | 20
100 | 7
100 | 4
100 | 3
100 | 8
100 | 8
80 | 4
70 | 5
50 | 3
50 | 2
50 | 3
50 | 4
50 | 4
50 | 4
20 | 2
20 | 2
20 | 3
20 | 2
20 | 2
20 | 2
20 | 2
20 | 3
-20 | 2
-20 | 1
-20 | 1
-20 | 1
-20 | 1
-20 | 2
-20 | 1
-20 | 1
-50 | 1
-50 | 1
-50 | 1
-50 | 1
-50 | 2
-50 | 1
-50 | 1
-50 | 1
-80 | 1
-80 | 1
-80 | 1
-80 | 1
-80 | 1
-80 | 2
-80 | 1
-195 | 1
-195 | 1
-195 | 1
-195 | 1
-195 | 1
-195 | 1